## Technical
Material
Date Received
Printer Model
Tester Name
Technical Parameters | (Settings used for print testing)
Print Number | 1 | 2 | 3 | 4 | 5
Nozzle diameter (mm) | 0.4 | 0.4 | 0.4 | 0.4 | 0.4
Layer thickness (mm) | 0.2 | 0.2 | 0.2 | 0.2 | 0.2
Printing Speed | 50 | 50 | 50 | N/A | 50
Travel Speed
Retraction Speed | 1800 | 1800 | N/A | N/A | N/A
Retraction Distance | 3 | 1.2 | N/A | N/A | N/A
Extruder Temp | 195 | 200 | 195 | 200 | 200
Bed Temp | 60 | 60 | 60 | 60 | 60
Cooling % | 100 | 100 | 100 | N/A | 100
Bed Adhesion Type | Raft | Raft | Raft | Raft | Raft
Slicer Used | S3D | S3D | S3D | Stock Gcode | S3D
Profile Used | Robo 3D R2 (ALGA) | Robo 3D R2 (ALGA) | Robo 3D R2 (ALGA) | Stock Gcode | Robo 3D R2 (ALGA)
Notes | Retraction Caused a Jam | Retraction Caused a Jam | Almost Finished ( Jammed towards the end) | Finished. Very Stringy, Had cooling Problems | Finished. Very Stringy. Changed fans to 100 with S3D, Had a smoother finish

## Visual
Material
Date Received
Printer Model
Tester Name
Visual Evaluation | (Allow part to cool before making evaluation)
Print Number | 1 | 2 | 3 | 4 | 5
Evaluate the degree of part’s separation from printing platform (1- completely separated; 5- part did not get separated)
Evaluate the part’s warp from the platform
Evaluate the degree of warp in other sections of the part (1- part does not match the blueprint; 5- warp was not observed)
Quality of ship deck and bridge roof (1- surface is not closed, unsatisfactory; 5- perfectly closed surface)
Quality of ship sides and bridge walls (1- surfaces are not even, unsatisfactory; 5- perfectly even surfaces)
Quality of part’s bottom surface –not taking into account warp (1 – surface is not closed, unsatisfactory; 5 – perfectly closed surface)
Presence of unnecessary artifacts on the surface – hanging threads, artifacts, cavities (1 – many artifacts on the surface; 5 – perfectly clean surface – no artifacts)
Round back window diameter (measuring mm vertically)
Number of threads in back window that have sagged loose (approximate number)
Overall quality of back window (1 – unsatisfactory; 5 – successful with minimum sagging threads)
Front window height (measuring mm vertically)
Number of threads in front window that have sagged loose (approximate number)
Overall quality of front window (1 – unsatisfactory; 5 – successful with minimal sagging threads)
Overall ship length (mm)
Overall ship height (mm)
Overall quality of ship railing (1- unsatisfactory; 5 – successful)
Overall quality of box behind the cabin (1- unsatisfactory; 5 – successful)
Chimney outside diameter (mm)
Chimney side straightness (1- not straight with significant curve; 5 – completely straight wall)
Chimney overall quality (1- unsatisfactory; 5-successful)
Roof overhang quality (1- unsatisfactory; 5- successful)
Cylinder shape surface quality (1 – surface is not filled, unsatisfactory; 5 – surface completely filled)
Inscription on nameplate at the back of the ship (1-inscription not readable, poorly parted ; 5 – inscription completely readable)
Quality of the logo on the bottom surface of ship(1 – logo not clear and not recognizable; 5 logo successful and perfectly recognizable)
Evaluation of overall print quality (1 – unsatisfactory; 5 – successful)

## Characteristics
Material
Date Received | 2018-02-07
Printer Model | R2
Tester Name | Michael
Material Characteristics | (Allow part to cool before making evaluation)
Print Number | 1 | 2 | 3 | 4 | 5
Please evaluate how was working with this material compared with other materials (1 - very hard, 5 – considerably easier) | 3 | 3 | 3 | 3 | 3
Which of the technical parameters had the biggest influence on material printing quality? | Temperature | Temperature | Temperature | Temperature | Temperature
To what extent printing speed influenced printing quality? (1- speed had considerable influence on quality; 5- speed had no influence on quality) | 3 | 3 | 3 | 3 | 3
Please name what you believe are the 3 most evident characteristics of this material (tough, fragile, elastic, solid, soft, other – name them) | Fragile, Solid, Stringy | Fragile, Solid, Stringy | Fragile, Solid, Stringy | Fragile, Solid, Stringy | Fragile, Solid, Stringy
Describe material smell during the printing process | Really Bad | Really Bad | Really Bad | Really Bad | Really Bad
Describe material surface characteristics by physically feeling and evaluating the part. | Relatively smooth
How easy is this material to polish (with sandpaper, file or other)(1- very hard, 5- easy)?
Please note what tool was used for polish test?
Can this material be glued?(Yes/No)
If yes, please note what sort of solvent, glue was used?