## Technical
Material
Date Received | 2018-02-09
Printer Model | R2
Tester Name | Michael Nacinopa
Technical Parameters | (Settings used for print testing)
Print Number | 1 | 2 | 3 | 4 | 5
Nozzle diameter (mm) | 0.4
Layer thickness (mm) | 0.2
Printing Speed (mm/s) | 45
Travel Speed(mm/s) | 80
Retraction Speed (mm/s) | 30
Retraction Distance(mm) | 1.2
Extruder Temp | 235
Bed Temp | 95
Cooling % | 0
Bed Adhesion Type | BuildTAK
Slicer Used | Simplify3D
Profile Used | Robo 3D R2 Refil ABS
Notes | Very easy to handle.

## Visual
Material
Date Received | 2018-02-09
Printer Model | R2
Tester Name | Michael Nacinopa
Visual Evaluation | (Allow part to cool before making evaluation)
Print Number | 1 | 2 | 3 | 4 | 5
Evaluate the degree of part’s separation from printing platform (1- part did not get separated; 5- part completely separated ) | 5
Evaluate the part’s warp from the platform | 4
Evaluate the degree of warp in other sections of the part (1- part does not match the blueprint; 5- warp was not observed) | 5
Quality of ship deck and bridge roof (1- surface is not closed, unsatisfactory; 5- perfectly closed surface) | 5
Quality of ship sides and bridge walls (1- surfaces are not even, unsatisfactory; 5- perfectly even surfaces) | 4
Quality of part’s bottom surface –not taking into account warp (1 – surface is not closed, unsatisfactory; 5 – perfectly closed surface) | 5
Presence of unnecessary artifacts on the surface – hanging threads, artifacts, cavities (1 – many artifacts on the surface; 5 – perfectly clean surface – no artifacts) | 4
Overall quality of back window (1 – unsatisfactory; 5 – successful with minimum sagging threads) | 5
Overall quality of front window (1 – unsatisfactory; 5 – successful with minimal sagging threads) | 5
Overall quality of ship railing (1- unsatisfactory; 5 – successful) | 5
Overall quality of box behind the cabin (1- unsatisfactory; 5 – successful) | 4
Chimney side straightness (1- not straight with significant curve; 5 – completely straight wall) | 5
Chimney overall quality (1- unsatisfactory; 5-successful) | 4
Roof overhang quality (1- unsatisfactory; 5- successful) | 5
Cylinder shape surface quality (1 – surface is not filled, unsatisfactory; 5 – surface completely filled) | 4
Inscription on nameplate at the back of the ship (1-inscription not readable, poorly parted ; 5 – inscription completely readable) | 3
Quality of the logo on the bottom surface of ship(1 – logo not clear and not recognizable; 5 logo successful and perfectly recognizable) | 3
Evaluation of overall print quality (1 – unsatisfactory; 5 – successful) | 4.411765

## Characteristics
Material
Date Received | 2018-02-09
Printer Model | R2
Tester Name | Michael Nacinopa
Material Characteristics | (Allow part to cool before making evaluation)
Print Number | 1 | 2 | 3 | 4 | 5
Please evaluate how was working with this material compared with other materials (1 - very hard, 5 – considerably easier) | 5
Which of the technical parameters had the biggest influence on material printing quality? | Retraction, top layers, and temperature
To what extent printing speed influenced printing quality? (1- speed had considerable influence on quality; 5- speed had no influence on quality) | 4
Please name what you believe are the 3 most evident characteristics of this material (tough, fragile, elastic, solid, soft, other – name them) | sturdy, fast cooling,
Describe material smell during the printing process | like ABS
Describe material surface characteristics by physically feeling and evaluating the part. | Shiny, PLA-like finish
How easy is this material to polish (with sandpaper, file or other)(1- very hard, 5- easy)? | 4
Please note what tool was used for polish test? | coarse sand paper
Can this material be glued?(Yes/No) | Yes
If yes, please note what sort of solvent, glue was used? | Hot Glue
Overall Conclusion | Refil ABS is extremely easy to handle on the R2. I did not have to do much tweaking to the original settings to get the finished product. I only really messed with the retraction and number of top layers to increase the quality. It also handles overhangs really well, probably due to its tendency to cool to solid state really fast.