## Technical
Material
Date Received | 2018-02-09
Printer Model | R2
Tester Name | Michael Nacinopa
Technical Parameters | (Settings used for print testing)
Print Number | 1 | 2 | 3 | 4 | 5
Nozzle diameter (mm) | 0.4
Layer thickness (mm) | 0.2
Printing Speed (mm/s) | 45
Travel Speed(mm/s) | 80
Retraction Speed (mm/s) | 30
Retraction Distance(mm) | 4
Extruder Temp | 230
Bed Temp | 65
Cooling % | 100
Bed Adhesion Type | BuildTAK
Slicer Used | Simplify3D
Profile Used | Robo 3D R2 Refil PET
Notes | Very easy to handle. Play with the temperature setting to get it dialed in.

## Visual
Material
Date Received | 2018-02-09
Printer Model | R2
Tester Name | Michael Nacinopa
Visual Evaluation | (Allow part to cool before making evaluation)
Print Number | 1 | 2 | 3 | 4 | 5
Evaluate the degree of part’s separation from printing platform (1- part did not get separated; 5- part completely separated ) | 5
Evaluate the part’s warp from the platform | 5
Evaluate the degree of warp in other sections of the part (1- part does not match the blueprint; 5- warp was not observed) | 5
Quality of ship deck and bridge roof (1- surface is not closed, unsatisfactory; 5- perfectly closed surface) | 5
Quality of ship sides and bridge walls (1- surfaces are not even, unsatisfactory; 5- perfectly even surfaces) | 4
Quality of part’s bottom surface –not taking into account warp (1 – surface is not closed, unsatisfactory; 5 – perfectly closed surface) | 5
Presence of unnecessary artifacts on the surface – hanging threads, artifacts, cavities (1 – many artifacts on the surface; 5 – perfectly clean surface – no artifacts) | 4
Overall quality of back window (1 – unsatisfactory; 5 – successful with minimum sagging threads) | 4
Overall quality of front window (1 – unsatisfactory; 5 – successful with minimal sagging threads) | 4
Overall quality of ship railing (1- unsatisfactory; 5 – successful) | 4
Overall quality of box behind the cabin (1- unsatisfactory; 5 – successful) | 4
Chimney side straightness (1- not straight with significant curve; 5 – completely straight wall) | 4
Chimney overall quality (1- unsatisfactory; 5-successful) | 4
Roof overhang quality (1- unsatisfactory; 5- successful) | 4
Cylinder shape surface quality (1 – surface is not filled, unsatisfactory; 5 – surface completely filled) | 5
Inscription on nameplate at the back of the ship (1-inscription not readable, poorly parted ; 5 – inscription completely readable) | 3
Quality of the logo on the bottom surface of ship(1 – logo not clear and not recognizable; 5 logo successful and perfectly recognizable) | 3
Evaluation of overall print quality (1 – unsatisfactory; 5 – successful) | 4.235294

## Characteristics
Material
Date Received | 2018-02-09
Printer Model | R2
Tester Name | Michael Nacinopa
Material Characteristics | (Allow part to cool before making evaluation)
Print Number | 1 | 2 | 3 | 4 | 5
Please evaluate how was working with this material compared with other materials (1 - very hard, 5 – considerably easier) | 4
Which of the technical parameters had the biggest influence on material printing quality? | Retraction, top layers, and temperature
To what extent printing speed influenced printing quality? (1- speed had considerable influence on quality; 5- speed had no influence on quality) | 4
Please name what you believe are the 3 most evident characteristics of this material (tough, fragile, elastic, solid, soft, other – name them) | rigid, solid.
Describe material smell during the printing process | N/A
Describe material surface characteristics by physically feeling and evaluating the part. | Reflective/shiny
How easy is this material to polish (with sandpaper, file or other)(1- very hard, 5- easy)? | N/A
Please note what tool was used for polish test? | N/A
Can this material be glued?(Yes/No) | N/A
If yes, please note what sort of solvent, glue was used? | N/A
Overall Conclusion | Refil PET felt as easy to handle as PLA. Tweaking the temperatures and retraction settings will yield the best results. Downside is that its hard to notice really fine details (like the Benchy nameplate on the back) because its shiny texture. Also sometimes the strings/sagging threads get overheated and turn a burnt brown/black color. The actual Material color changes within the same spool due to the nature of recycled materials being inconsistent.